## ACERO
ACEROS | UNS | ESPAÑA / UNE | DIN / TOOLSCOUT | AISI/SAE | JIS
F114 | C45E | F1140 | 1.1191 | SAE 1045 | S45C
F125 | 34CrMo4 | F1250 | 1.7220 | SAE 4135 | SCM435
F127 | 40NiCrMo7 | F1272 | 1.6562
F154 | 15NiCr13 | F1540 | 1.5732 | SAE 3415 | SNC21
F521 | X160CrMoV121 | F5211 | 1.2379 | A681(D2)ASTM | SKD-11
F522 | 95MnWCrV5 | F5220 | 1.2510 | A681(O1)ASTM | SKS-3
1730 |  |  | 1.1730
2311 | 40CrMnMo7 | F5303 | 1.2311
2738 | 40CrMnNiMo8.6.4 |  | 1.2738 | 4130-35i
ACEROS AL CARBONO | UNS | UNE 36011-12 | DIN / TOOLSCOUT | AISI/SAE | JIS
F111 |  | F1110 | 1.0401 | SAE 1015 | C15C
F112 | C25E | F1120 | 1.1158 | SAE 1026 | S25C
F113 | C30E | F1130 | 1.1178 | SAE 1030 | S30C
F114 | C45E | F1140 | 1.1191 | SAE 1045 | S45C
F115 | C55E | F1150 | 1.1203 | SAE 1055 | S55C
C60 | C60E |  | 1.0601 | SAE 1060 | S58C
ST-52 | S355 | AE355 | 1.0045 | SAE 1024 | SCC3
A-105 |  |  | 1.0432 | ASTM A105
ACEROS ALEADOS PARA TEMPLE Y REVENIDO
28Mn6 | 28Mn6 | 28Mn6 | 1.1170 | SAE 1027
38Cr2 | 38Cr2 | F1200 | 1.7003
46Cr2 | 46Cr2 |  | 1.7006
34Cr4 | 34Cr4 |  | 1.7033 | SAE 5132 | SCr430
37Cr4 | 37Cr4 | F1201 | 1.7034 | SAE 5135 | SCr435
41Cr4 | 41Cr4 | F1202 | 1.7035 | SAE 5140 | SCr440
25CrMo4 | 25CrMo4 | F222 | 1.7218 |  | SCM420
34CrMo4 | 34CrMo4 | F1250 | 1.7220 | SAE 4135 | SCM435
F125 | 42CrMo4 | F1252 | 1.7225 | SAE 4140 | SCM440
F128 |  | F1282
34CrNiMo6 | 34CrNiMo6 | 34CrNiMo6 | 1.6582
30CrNiMo8 | 30CrNiMo8 | 30CrNiMo8 | 1.6580
F127 | 40NiCrMo7 | F1272 | 1.6562 | SAE 4340 | SNCM439
F126 | 36NiCrMo16 | F1260 | 1.6773
F143 | 51CrV4 | F1430 | 1.8159 | SAE 6150 | SUP10
20MnB5 | 20MnB5 | F1293 |  | SAE 15B21H | SWRCHB620
30MnB5 | 30MnB5 |  |  | SAE 15B28H
38MnB5 | 38MnB5 |  | 1.5532 | SAE 15B41H | SWRCHB737
27MnCrB5 | 27MnCrB5.2 |  | 1.7182
39MnCrB6 | 39MnCrB6.2 |  | 1.7189
ACEROS PARA MUELLES
38Si7 |  |  | 1.5023
46Si7 |  | F1451 | 1.5024
51Si7 |  | F1450 | 1.5025 | SAE 9250
55Si7 |  | F1440 | 1.5026 | SAE 9255
60Si7 |  | F1441 | 1.5027 | SAE 9260 | SUP 16
54SiCr6 |  |  | 1.7102 | SAE 9254 | SUP 12
55SiCr7 |  |  | 1.7106 | SAE 9261
60SiCr7 |  | F1442 | 1.7108 | SAE 9262
46SiCrMo6 |  |  | 1.8062
55Cr3 |  | F1431 | 1.7176 | SAE 5155 | SUP 9
F143 | 51CrV4 | F1430 | 1.8159 | SAE 6150 | SUP10
51CrMoV4 |  | F1460 | 1.7701
ACEROS NITRURACION
| EN | UNE | DIN / TOOLSCOUT | AISI/SAE | JIS
15MoCrV10 |  |  | 1.8521
25CrMo12 |  | F1711
F171 |  | F1712 | 1.8515
F172 |  | F1721 | 1.8519
34CrAlMo5 |  | F1741 | 1.8507
34CrAlNiMo7 |  |  | 1.8550
F174 |  | F1740 | 1.8509 |  | SACM645
ACEROS PARA RODAMIENTOS
| UNS | UNE | DIN / TOOLSCOUT | AISI/SAE | JIS
F131 | 100Cr6 | F1310 | 1.3505 | 6440K ASTM | SUJ2
100CrMn6 | 100CrMn6 | F1312 | 1.3520 | A485(2)ASTM
100CrMo7 | 100CrMo7 | F1313 | 1.3537 | A485(3)ASTM | SUJ4
100CrMo7.3 | 100CrMo7.3 | F1314 | 1.3536 | A485(3)ASTM
ACEROS PARA CEMENTACION
| EN 10083 | UNE 36011-12 | DIN / TOOLSCOUT | AISI/SAE | JIS
F151 | C10E | F1510 | 1.1121 | SAE 1010 | S10C
C15 | C15E | F1511 | 1.1141 | SAE 1015 | S15C
C16 | C16E |  | 1.1148 | SAE 1016
20Mn6 |  | F1515 | 1.1133 | SAE 1024 | SMn420
17Cr3 | 17Cr3 |  | 1.7016 | SAE 5117
20Cr4 |  |  | 1.7027 |  | SCr420
16MnCr5 | 16MNCr5 | F1516 | 1.7131 | SAE 5115
20MnCr5 | 20MnCr5 | F150.D | 1.7147 | SAE 5120 | SMnC21H
12CrMo4 |  | F1551 | 1.7262 |  | SCM21
F155 | 18CrMO4 | F1550 | 1.7242 |  | SCM418
20MoCr3 | 20MoCr3 |  | 1.7320
20MoCr4 | 20MoCr4 | F1523 | 1.7321 | 4118 | SCMV1
F158 | 16NiCr4 | F1581 | 1.5714
18NiCr5 | 18NiCr5-4 | F1580 | 1.5810
17CrNi6 | 17CrNI6-6 |  | 1.5919
F154 | 15NiCr13 | F1540 | 1.5732 | SAE 3415 | SNC21
F1522 | 20NiCrMo2KD | F1522 | 1.6523 | SAE 8620 | CNCM220
17NiCrMo6 | 17NiCrMo6-4 |  | 1.6566
18CrNiMo7 | 18CrNiMo7-6 |  | 1.6587
F156 |  | F1560 | 1.6657 |  | 9310RH
ACEROS DE FACIL MECANIZACION
| UNS | UNE 36011-12 | DIN / TOOLSCOUT | AISI/SAE | JIS
F211 | 11SMn30 | F2111 | 1.0715 | SAE 1213 | SUM22
F212 | 11SMnPB30 | F2112 | 1.0718 | SAE 12L13 | SUM22L
F211 | 11SMn37 | F2113 | 1.0736 | SAE 1215 | SUM25
F212 | 11SMnPb37 | F2114 | 1.0737 | SAE 12L14
15SMn13 | 15SMN13 |  | 1.0710 | SAE 1115 | SUM31
10S20 | 10S20 | F2121 | 1.0721
10SPB20 | 10SPb20 | F2122 | 1.0722
36SMn14 | 36SMN14 | F2131 |  |  | SUM41
36SMnPb11 | 36SMnPb14 | F2132 |  | SAE 1137
35S20 | 35S20 |  | 1.0726
35SPb20 | 35SPb20 |  | 1.0756
45S20 | 46S20 |  | 1.0727
45SPb20 | 46SPb20 |  | 1.0757
44SMn28 | 44SMn28 | F2133 | 1.0762 | SAE 1144 | SUM 43
44SMnPb28 | 44SMnPb28 |  | 1.0763 | SAE 1144 | SUM 43
60S20 |  |  | 1.0728
60SPb20 |  |  | 1.0758
FORAL
F114PB |  |  | 1.0504
ACEROS DE HERRAMIENTAS PARA TRABAJAR EN FRIO
| UNS | UNE | DIN / TOOLSCOUT | AISI/SAE | JIS
12516 |  | F5238 | 1.2516 | F1
12550 | 55WCrV8 | F5242 | 1.2550 | S1 | SKS-41
12103 |  | F5247 | 1.2103 | S5
12842 | 90MNCrV8 | F5229 | 1.2842 | A681(O2)ASTM
12510 | 95MnWCrV5 | F5220 | 1,2510 | A681(O1)ASTM | SKS-3
12080 | X210Cr12 | F5212 | 1.2080 | A681(D3)ASTM | SKD-1
12379 | X160CrMoV121 | F5211 | 1.2379 | A681(D2)ASTM | SKD-11
ACEROS DE HERRAMIENTAS PARA TRABAJAR EN CALIENTE
|  |  |  | USA | JAPON
| UNS | UNE | DIN / TOOLSCOUT | AISI/SAE | JIS
12714 | 35CrMo8 | F5307 | 1.2714 | L6 | STK-4
12767 | 40NiCrMoV16 | F5305 | 1.2767 | 6437 E ASTM
12343 | X38CrMoV5.1 | F5317 | 1.2343 | 6437E ASTM | SKD-6
12344 | X40CrMoV511 | F5318 | 1.2344 | 6408A ASTM | SKD-61
12365 | 32CrMoV12-28 | F5313 | 1.2365 | H10 | SKD-7
ACEROS DE HERRAMIENTAS PARA TRABAJAR EN CALIENTE
| UNS | UNE | DIN / TOOLSCOUT | AISI/SAE | JIS
12311 | 40CrMnMo7 | F5303 | 1.2311
12312 | 40CrMnMoS8.6 | F5302 | 1.2312 |  | UDO-35
12738 | 40CrMnNiMo8.6.4 |  | 1.2738 | 4130-35i
12083 | XC40Cr14 | F3404 | 1.2083 | A-420

## INOX
AISI | DIN / TOOLSCOUT | UNS
304 | 1.4301 | X5CrNi18-10
304L | 1.4306 | X2CrNi19-11
316 | 1.4401 | X5CrNiMo17-12-2
316L | 1.4436 | X3CrNiMo17-13-3
321 | 1.4878 | X8CrNiTi18-10
15-5 PH | 1.4545 | X5CrNiCu15-5
17-7 PH | 1.4568 | X7CrNiAl17-7
Austensiticos
304L | 1.4306 | X2CrNi19-11
AWS ER309L | 1.4343A | 23-12-L
AWS ER309LSi | 1.4343A | 23-12-L-Si
- | 1.4370 | 18-8-Mn
316L | 1.4436 | X3CrNiMo17-13-3
314 | 1.4841 | X15CrNiSi25-21
AWS 308LSi | 1.4316 | 19-9-L-Si
AWS 316LSi | 1.4430 | 19-12-3-L-Si
304 | 1.4301 | X5CrNi18-10
305 | 1.4303 | X4CrNi18-12
303 | 1.4305 | X8CrNiS18-9
304L | 1.4307 | X2CrNi18-9
301 | 1.4310 | X10CrNi18-8
302 | 1.4310 | X10CrNi18-8
AW 308L | 1.4316 | 19-9-L
201 | 1.4372 | X12CrMnNiN17-7-5
316 | 1.4401 | X5CrNiMo17-12-2
316L / *≈ 316L | 1.4404 | X2CrNiMo17-12-2
AWS 316L | 1.4430 | 19-12-3-L
316L | 1.4432 | X2CrNiMo17-12-3
316L | 1.4435 | X2CrNiMo18-14-3
321 | 1.4541 | X6CrNiTi18-10
- | 1.4560 | X3CrNiCu 19-9-2
304Cu | 1.4567 | X3CrNiCu18-9-4
303Cu | 1.4570 | -
| 1.4571 | X6CrNiMoTi17-12-2
204Cu | 1.4597 | X8CrMnCuNB17-8-3
309S | 1.4833 | X12CrNi23-13
310S | 1.4845 | X8CrNi25-21
321 | 1.4878 | X8CrNiTi18-10
Dúplex
S32304 (2304) | 1.4362 | X2CrNiN23-4
S31803 (2205) | 1.4462 | X2CrNiMoN22-5-3
S32001 (2001) | 1.4482 | X2CrMnNiMoN21-5-3
SuperDuplex
S32750 | 1.4410 | X2CrNiMoCuWN25-7-4
Ferríticos
444 | 1.4521 | X2CrMoTi18-2
430 | 1.4016 | X6Cr17
- | 1.4104 | X14CrMoS17
430F | 1.4105 | X6CrMoS17
434 | 1.4113 | X6CrMo17-1
- | 1.4509 | X2CrTiNb18
430Ti | 1.4510 | X3CrTi17
430Nb | 1.4511 | X3CrNb17
409L | 1.4512 | X2CrTi12
- | 1.4513 | X2CrMoTi17-1
Martensíticos / PH
15-5 PH | 1.4545 | X5CrNiCu15-5
17-7 PH | 1.4568 | X7CrNiAl17-7
420 | 1.4031 | X39Cr13
420MoV | 1.4116 | X50CrMoV15
Soldadura
ER 310 | - | -
ER 318Si | 1.4576 | -
ER 347Si | 1.4550 | -
ER2209 | 1.4462 | -

## AL
ALUMINIO | UNE | DIN / TOOLSCOUT
AW 2011 | L-3192 | AlCuBiPb
AW 6005 A | L-3454 | AlMgSi0.7
AW1050 | L-3051 | Al99.5
AW2017 A | L-3120 | AlCuMg1
AW2024 | L-3140 | AlCuMg2
AW2030 | L-3121 | AlCuMgPb
AW5005 | L-3350 | AlMg 1
AW5083 | L-3321 | AlMg4.5Mn
AW5754 | L-3390 | AlMg3
AW6060 / 63 | L-3441 | AlMgSi0,5
AW6061 | L-3420 | AlMg1SiCu
AW6082 | L-3453 | AlMgSi1
AW6101 | L-3431 | EA1MgSi
AW7020 | L-3741 | AlZn4.5Mg1
AW7075 | L-3710 | AlZnMgCu1.5

## TI
TITANIO | DIN / TOOLSCOUT
Ti99.8 | 3.7025
Ti99.7 | 3.7034
Ti99.6 | 3.7055
Ti99.5 | 3.7064
TiAl5Sn2 | 3.7114
TiCu2 | 3.7124
TiAl3V2,5 | 3.7195
TiAl5 Sn 2.5 | 3.7115
TiAl6Sn2Zr4Mo2 | 3.7144
TiAl6Zr5 | 3.7154
TiAl6Zr5Mo0 | 3.7155
TiAl6V4 | 3.7164
TiAl6V4 ELI | 3.7165
TiAl6V6Sn2 | 3.7174
TiAl4Mo4Sn2Si0,5 | 3.7184

## NO FERRICOS
MATERIAL | DIN | DIN / TOOLSCOUT
COBRE ELECTROLITICO | 2.0060 | E-Cu57
LATÓN | 2.0525 | CuZn37
BRONCE (aluminio) | 2.9016 | CuAl5
GRAFITO |  | Graphit
PP (POLIPROPILENO) |  | Fluon
PMMA (METACRILATO) |  | PMMA
POLIAMIDAS (NYLON+F+T) |  | Maranyl
PE-HD (POLIETILENO) |  | Eraclene
PEEK |  | PEEK
DUROPLASTICO |  | PF